## Air-Voids
DATE | Sample ID | Wt. of Sample | Wt. of Bag | Wt. of Bag + Sample | Wt. in Water | Wt. of sample after water | Apparent Specific gravity of Plastic Bag | Water Temperature | Correction Factor | Bulk Specific Gravity | Corr. Bulk Specific Gravity | Saturated Mass | T measured @ saturated mass | K Corr @ saturated density T | Apparent Specific Gravity | Corr. Apparent Specific Gravity | Calculated Gmm | AV%
2016-09-08 | 3A | 3533.8 | 49.2 | 3582.3 | 1746.3 | 3533.9 | 0.7 | 29.3 | 0.998741 | 2.00021 | 1.997692 | 2297.1 | 26.3 | 0.999609 | 2.90629 | 2.905154 | 2.857443 | 30.08813
2016-09-08 | 3B | 3324 | 49.5 | 3372.9 | 1529.6 | 3323.6 | 0.7 | 29.2 | 0.998898 | 1.87432 | 1.872255 | 2154.5 | 26.4 | 0.999609 | 2.894102 | 2.89297 | 2.84224 | 34.1275
2016-09-08 | 4A | 3527 | 49 | 3576 | 1689 | 3526.8 | 0.7 | 29.5 | 0.998741 | 1.941112 | 1.938668 | 2210.2 | 26.5 | 0.999609 | 2.721871 | 2.720806 | 2.678463 | 27.62013
2016-09-08 | 4B | 3255.2 | 48.8 | 3303.8 | 1460.1 | 3254.7 | 0.7 | 29.5 | 0.998741 | 1.834669 | 1.832359 | 2039.2 | 26.5 | 0.999609 | 2.723626 | 2.722561 | 2.676974 | 31.55111
2016-09-09 | 5A | 3314.6 | 49 | 3363.4 | 1507.2 | 3314.2 | 0.7 | 29.6 | 0.998741 | 1.855374 | 1.853039 | 2164.8 | 26.6 | 0.999609 | 2.93617 | 2.935022 | 2.882762 | 35.72003
2016-09-08 | 5B | 3051 | 49 | 3099.7 | 1179.9 | 3052.4 | 0.7 | 29.2 | 0.998898 | 1.648985 | 1.647168 | 1964.1 | 26.7 | 0.999609 | 2.862025 | 2.860906 | 2.807066 | 41.32064
2016-09-08 | 6A | 3349.4 | 48.7 | 3397.9 | 1527.4 | 3349 | 0.7 | 29.2 | 0.998898 | 1.859523 | 1.857474 | 2142.7 | 26.7 | 0.999609 | 2.824319 | 2.823214 | 2.775669 | 33.08013
2016-09-08 | 6B | 3043 | 49.1 | 3091.9 | 1252.1 | 3043.4 | 0.7 | 29.3 | 0.998741 | 1.719265 | 1.7171 | 1944 | 26.9 | 0.999467 | 2.822708 | 2.821203 | 2.768881 | 37.98577
2016-09-08 | 7A | 3180.6 | 49 | 3229.4 | 1371.4 | 3180.1 | 0.7 | 29.3 | 0.998741 | 1.778575 | 1.776336 | 2041.8 | 26.9 | 0.999467 | 2.845192 | 2.843676 | 2.79294 | 36.39908
2016-09-10 | 7B | 3294.1 | 48.8 | 3342.7 | 1479.5 | 3293.6 | 0.7 | 26.1 | 0.999738 | 1.83641 | 1.835929 | 2129.5 | 27 | 0.999467 | 2.880033 | 2.878498 | 2.828525 | 35.09235
2016-09-09 | 8A | 3199.8 | 48.6 | 3248.6 | 1408.8 | 3202.1 | 0.7 | 29.6 | 0.998741 | 1.807709 | 1.805433 | 2068 | 27 | 0.999467 | 2.880404 | 2.878869 | 2.827178 | 36.14009
2016-09-09 | 8B | 3416.6 | 48.8 | 3465.2 | 1599.7 | 3416.8 | 0.7 | 29.6 | 0.998741 | 1.902263 | 1.899868 | 2208.9 | 27.1 | 0.999467 | 2.878661 | 2.877126 | 2.829014 | 32.84346
2016-09-08 | 9A | 3214.4 | 49.2 | 3263.5 | 1427.2 | 3214 | 0.7 | 29.4 | 0.998741 | 1.819997 | 1.817705 | 2032.8 | 27.1 | 0.999467 | 2.769704 | 2.768228 | 2.720379 | 33.18192
2016-09-08 | 9B | 3288.3 | 49.1 | 3337.5 | 1466.1 | 3287.7 | 0.7 | 29.5 | 0.998741 | 1.825703 | 1.823405 | 2083.7 | 27.1 | 0.999467 | 2.77842 | 2.776939 | 2.729786 | 33.20338
2016-09-08 | 10A | 3431.8 | 49.1 | 3480.9 | 1655.2 | 3431.6 | 0.7 | 29.6 | 0.998741 | 1.954821 | 1.95236 | 2123.8 | 27.1 | 0.999467 | 2.6666 | 2.665179 | 2.6237 | 25.58754
2016-09-09 | 10B | 3522.6 | 48.9 | 3571.2 | 1718.5 | 3522.2 | 0.7 | 29.5 | 0.998741 | 1.975358 | 1.972871 | 2182 | 27.1 | 0.999467 | 2.669099 | 2.667676 | 2.627629 | 24.91821
2016-09-08 | 11A | 3630.8 | 48.8 | 3679.6 | 1775.7 | 3630.8 | 0.7 | 29.7 | 0.998741 | 1.979516 | 1.977024 | 2210.9 | 27.2 | 0.999467 | 2.595309 | 2.593926 | 2.557081 | 22.68436
2016-09-09 | 11B | 3409.6 | 48.8 | 3458.3 | 1581.3 | 3409.4 | 0.7 | 29.7 | 0.998741 | 1.886437 | 1.884062 | 2080.6 | 27.4 | 0.999331 | 2.606472 | 2.604728 | 2.565538 | 26.5627
2016-12-06 | 3B Field #1 | 1194.8 | 48.7 | 1243.2 | 580.4 | 1194.6 | 0.7 | 24.2 | 1.0002058 | 2.012609 | 2.013024 | 768.4 | 24.2 | 1.0002058 | 2.945344 | 2.945951 | 2.802064 | 28.15925
2016-12-06 | 3B Field #2 | 1284.7 | 49 | 1332.9 | 549.3 | 1283.9 | 0.7 | 24.8 | 1.000054 | 1.79743 | 1.797527 | 824.4 | 24.8 | 1.000054 | 2.922145 | 2.922302 | 2.791006 | 35.59574
2016-12-06 | 9A | 1744.7 | 48.8 | 1793.8 | 775.1 | 1744.8 | 0.7 | 24.5 | 1.000135 | 1.83932 | 1.839568 | 1102 | 24.5 | 1.000135 | 2.806531 | 2.80691 | 2.714641 | 32.23531
2016-12-06 | 9B-B | 580.9 | 48.9 | 630 | 265.9 | 581 | 0.7 | 24.5 | 1.000135 | 1.976138 | 1.976405 | 368.4 | 24.5 | 1.000135 | 3.034099 | 3.034509 | 2.733647 | 27.70079
2016-12-06 | PRC 7A Field 1 | 1071.5 | 48.5 | 1120.2 | 470.5 | 1072.2 | 0.7 | 24.4 | 1.0001586 | 1.847004 | 1.847297 | 680.4 | 24.4 | 1.0001586 | 2.894158 | 2.894617 | 2.739709 | 32.57322
2016-12-06 | PRC 7A Field 2 | 1354.4 | 49 | 1403 | 547 | 1354 | 0.7 | 24.3 | 1.0001822 | 1.721903 | 1.722217 | 856.4 | 24.3 | 1.0001822 | 2.838393 | 2.83891 | 2.719679 | 36.67571
2016-12-08 | 7A | 1403.7 | 48.5 | 1452.2 | 647 | 1404 | 0.7 | 23.5 | 1.000382 | 1.907423 | 1.908152 | 900.2 | 23.5 | 1.000382 | 2.907931 | 2.909042 | 2.787885 | 31.55557
2016-12-08 | 7B | 1072.7 | 48.2 | 1120.8 | 531.2 | 1072.4 | 0.7 | 24.6 | 1.000108 | 2.059377 | 2.059599 | 685.7 | 24.6 | 1.000108 | 2.927789 | 2.928105 | 2.771835 | 25.69545
2016-12-08 | 6A | 1216.8 | 48.3 | 1265.3 | 499.6 | 1216.6 | 0.7 | 24.5 | 1.000135 | 1.747236 | 1.747472 | 776.6 | 24.5 | 1.000135 | 2.901189 | 2.90158 | 2.764198 | 36.78196
2016-12-08 | 6B | 1109.7 | 48.5 | 1158.2 | 522.3 | 1109.6 | 0.7 | 23.6 | 1.0003562 | 1.958475 | 1.959173 | 710.4 | 23.6 | 1.0003562 | 2.931726 | 2.93277 | 2.779113 | 29.50368
2016-12-12 | PRC 7 A | 1305.4 | 48.6 | 1353.9 | 594.8 | 1305.3 | 0.7 | 25 | 1 | 1.892393 | 1.892393 | 826.9 | 25 | 1 | 2.851998 | 2.851998 | 2.728109 | 30.6335 | 31.60336
2016-12-12 | PRC 7 B | 1391.6 | 48.5 | 1440.1 | 672.8 | 1391.6 | 0.7 | 24.9 | 1.000027 | 1.993655 | 1.993709 | 879.7 | 24.9 | 1.000027 | 2.833556 | 2.833633 | 2.7185 | 26.66141
2016-12-12 | 8A | 1087.7 | 48.4 | 1136.4 | 539.5 | 1088.1 | 0.7 | 24.9 | 1.000027 | 2.062661 | 2.062717 | 698.2 | 24.9 | 1.000027 | 2.950667 | 2.950746 | 2.792555 | 26.13514
2016-12-12 | 8B | 1393.7 | 48.4 | 1442.1 | 582.6 | 1392.5 | 0.7 | 24.8 | 1.000054 | 1.76338 | 1.763475 | 892.2 | 24.8 | 1.000054 | 2.898969 | 2.899125 | 2.779063 | 36.54425
2016-12-12 | 11A | 1281.7 | 48.7 | 1330.3 | 610.7 | 1282.1 | 0.7 | 24.7 | 1.000081 | 1.971326 | 1.971486 | 786.2 | 24.7 | 1.000081 | 2.700184 | 2.700402 | 2.58668 | 23.78316
2016-12-12 | 11B | 1095 | 48.9 | 1143.7 | 542.1 | 1095 | 0.7 | 24.6 | 1.000108 | 2.05816 | 2.058382 | 669.3 | 24.6 | 1.000108 | 2.704849 | 2.705141 | 2.572234 | 19.97686
2016-12-13 | 3A | 1285 | 48.9 | 1333.8 | 604.7 | 1284.9 | 0.7 | 23.8 | 1.0003046 | 1.948783 | 1.949377 | 827.5 | 23.8 | 1.0003046 | 2.943294 | 2.94419 | 2.808743 | 30.59611
2016-12-13 | 3B | 1299.1 | 48.7 | 1347.7 | 632.5 | 1299.1 | 0.7 | 23.7 | 1.0003304 | 2.011703 | 2.012367 | 835.5 | 23.7 | 1.0003304 | 2.934019 | 2.934989 | 2.8022 | 28.18617
2016-12-16 | 3A - F1 | 1384.6 | 48.4 | 1433.3 | 676 | 1384.5 | 0.7 | 24.3 | 1.0001756 | 2.013294 | 2.013648 | 885.9 | 24.3 | 1.0001756 | 2.897692 | 2.898201 | 2.776419 | 27.47319
2016-12-16 | 3A - F2 | 1500.9 | 48.8 | 1549.1 | 745.3 | 1500.9 | 0.7 | 24.2 | 1.0002014 | 2.0422 | 2.042611 | 961.2 | 24.2 | 1.0002014 | 2.891669 | 2.892251 | 2.780989 | 26.55093
2017-01-17 | 10A | 1400.4 | 48.6 | 1449 | 701.4 | 1400.2 | 0.7 | 23.1 | 1.0004852 | 2.064965 | 2.065967 | 864.5 | 23.1 | 1.0004852 | 2.718846 | 2.720165 | 2.613174 | 20.94034
2017-01-17 | 10B | 1265.5 | 49 | 1314.5 | 619 | 1265.4 | 0.7 | 22.8 | 1.0005626 | 2.023181 | 2.02432 | 779.1 | 22.8 | 1.0005626 | 2.719166 | 2.720696 | 2.601768 | 22.19446
2017-01-17 | 3B - F1 | 1310 | 48.8 | 1358.9 | 633.8 | 1310 | 0.7 | 22.8 | 1.0005626 | 1.999259 | 2.000384 | 841.1 | 22.8 | 1.0005626 | 2.92448 | 2.926125 | 2.793773 | 28.39849
2017-01-17 | 3B -F2 | 1516.6 | 48.8 | 1565.2 | 762.1 | 1516.6 | 0.7 | 22.8 | 1.0005626 | 2.067138 | 2.068301 | 969.7 | 22.8 | 1.0005626 | 2.882878 | 2.8845 | 2.773085 | 25.41516 | 26.90682 | 2.034342 | 2.905313
2017-01-17 | 9B - F1 | 1203.4 | 49.1 | 1252.5 | 512.8 | 1203 | 0.7 | 22.6 | 1.0006142 | 1.797307 | 1.798411 | 761.8 | 22.6 | 1.0006142 | 2.861442 | 2.8632 | 2.725091 | 34.00545
2017-01-17 | 9B- F2 | 1325.4 | 49 | 1374.4 | 605.5 | 1325.3 | 0.7 | 22.5 | 1.00064 | 1.896409 | 1.897622 | 842.7 | 22.5 | 1.00064 | 2.870695 | 2.872533 | 2.745805 | 30.89012 | 32.44779 | 1.848017 | 2.867866
2017-01-17 | 9A - F1 | 1341.2 | 48.5 | 1389.7 | 621.6 | 1341.3 | 0.7 | 22.4 | 1.0006658 | 1.919251 | 1.920529 | 849 | 22.4 | 1.0006658 | 2.845056 | 2.84695 | 2.724909 | 29.51951
2017-01-17 | 9A - F2 | 1230.9 | 48.7 | 1279.3 | 525.8 | 1230.7 | 0.7 | 22.3 | 1.0006916 | 1.798622 | 1.799866 | 778.9 | 22.3 | 1.0006916 | 2.854214 | 2.856188 | 2.72323 | 33.90694 | 31.71322 | 1.860198 | 2.851569
2017-01-25 | 5A | 1244.3 | 48.8 | 1292.1 | 595.2 | 1244.3 | 0.7 | 29.5 | 0.998741 | 1.979433 | 1.976941 | 799.5 | 29.5 | 0.998741 | 2.932496 | 2.928804 | 2.797437 | 29.33027
2017-01-25 | 5B | 1132.3 | 48.8 | 1180.5 | 479.1 | 1132.3 | 0.7 | 29.2 | 0.9988352 | 1.790076 | 1.787991 | 726.7 | 29.2 | 0.9988352 | 2.941476 | 2.938049 | 2.791667 | 35.95255
2017-01-25 | 3A Field 1 | 1412.4 | 48.7 | 1460 | 704.4 | 1412.4 | 0.7 | 28.9 | 0.9989266 | 2.054101 | 2.051896 | 897.6 | 28.9 | 0.9989266 | 2.856796 | 2.85373 | 2.74359 | 25.21125
2017-01-25 | 3A Field 2 | 1553.5 | 48.8 | 1602.3 | 797.1 | 1553.5 | 0.7 | 28.7 | 0.9989838 | 2.11221 | 2.110063 | 994.3 | 28.7 | 0.9989838 | 2.886014 | 2.883081 | 2.778076 | 24.04587 | 24.62856 | 2.08098 | 2.868405
2017-01-25 | 4A | 1515.5 | 48.8 | 1564.3 | 706.7 | 1515.5 | 0.7 | 28.5 | 0.999041 | 1.923502 | 1.921658 | 948.7 | 28.5 | 0.999041 | 2.776222 | 2.77356 | 2.673783 | 28.12962
2017-01-25 | 4B | 1104 | 48.7 | 1152.7 | 508.5 | 1104 | 0.7 | 28.3 | 0.9990994 | 1.921241 | 1.919511 | 690.2 | 28.3 | 0.9990994 | 2.809671 | 2.807141 | 2.667956 | 28.05312
2017-01-27 | CB Field 1 | 1515.2 | 48.8 | 1564 | 859.9 | 1515.2 | 0.7 | 23 | 1.000495 | 2.388452 | 2.389635 | 922.4 | 23 | 1.000495 | 2.64948 | 2.650792 | 2.556005 | 6.509018
2017-01-27 | CB Field 2 | 1672 | 48.7 | 1720.7 | 915.9 | 1672 | 0.7 | 22.9 | 1.0005196 | 2.274123 | 2.275304 | 993.6 | 22.9 | 1.0005196 | 2.542855 | 2.544177 | 2.464623 | 7.681431
2017-01-27 | PRC 2 A | 1642.7 | 49.1 | 1691.6 | 847.5 | 1642.7 | 0.7 | 23 | 1.000495 | 2.121686 | 2.122736 | 1043.7 | 23 | 1.000495 | 2.841831 | 2.843238 | 2.742404 | 22.5958
2017-01-27 | PRC 2 B | 1275.8 | 48.8 | 1324.7 | 583.9 | 1275.8 | 0.7 | 22.9 | 1.0005196 | 1.901503 | 1.902491 | 803.9 | 22.9 | 1.0005196 | 2.829183 | 2.830653 | 2.703539 | 29.6296

## Moisture Content Calcs
Step | [14 empty] | 1 | [36 empty] | 5934.008 | 6422.898
Quick Unit |  |  |  | mm | n/a |  |  | ft | ft | in | m | m | m | ft^3 | m^3 | ft^3 | m^3 | ft^3 | m^3 | kg | lbs | ft | in | ft | m | m | [25 empty] | 0 | 1 |  | 0.002 | -12.138
Slab | Load Cell | Mix | AV% | NMAS (mm) | Gsb | Corr Apparent Sp. Grav |  | Slab Length (ft) | Slab Width (ft) | Slab Thickness (ft) | Slab Length (m) | Slab Width (m) | Slab Thickness (m) | slab volume (ft^3) | slab volume (m^3) | Agg Vol (ft^3) | Agg Vol (m^3) | Total max volume H20 (ft^3) | Total max volume H20 (m^3) | Total max Mass Slab | Totalmax Mass Slab | l (Length from moment to support) ft. | a (length of slab moment to far edge) in. | a (length of slab moment to far edge) ft. | l (Length from moment to support) m. | a (length of slab moment to far edge) m. | [6 empty] | Total Mass H20 possible kg | Total Mass H20 possible lbs | Total Mass Slab Full Sat kg | Total Mass Slab Full Sat lbs |  | Min Signal | Max Signal | Difference (Signals) | Difference Mass | Slope | Y-Intercept | Correction Factor | [14 empty] | 0.9209847 | 1.004208
1 | LC1 | PRC-C (B) | 7.681431 | 25 | 2.275304 | 2.542855 | 2542.855 | 4 | 3 | 4 | 1.2192 | 0.9144 | 0.1016 | 48 | 0.1132674 | 44.31291 | 0.1045668 | 3.687087 | 0.008700556 | 257.7178 | 568.1704 | 3.895833 | 1.25 | 0.1041667 | 1.18745 | 0.03175 | 1.190625 | -0.003175 | -0.125 | 0.028575 | 0.003175 | 0.125 | 20.93815 | 46.16066 | 278.6559 | 614.3311 |  | 257.7178 | 279.8285 | 22.11072 | 1.172573 | 0.131947098207342 | + 223.712664681996000 | 0.9958097 | LC1 | PRC-C (B) |  | 1555.753 | 257.7178 | [9 empty] | 1.085794 | `
| LC2 | PRC-C (B) | 7.681431 | 25 | 2.275304 | 2.542855 | 2542.855 | 4 | 3 | 4 | 1.2192 | 0.9144 | 0.1016 | 48 | 0.1132674 | 44.31291 | 0.1045668 | 3.687087 | 0.008700556 | 257.7178 | 568.1704 | 3.916667 | 1 | 0.08333333 | 1.1938 | 0.0254 | [18 empty] | LC2 | PRC-C (B) |  |  | 279.8285 |  |  | 22.111 | 235.61 |  |  | 1.004208 | 0.9248602 |  | 1.004208
2 | LC3 | PRC-C (A) | 6.509018 | 25 | 2.389635 | 2.64948 | 2649.48 | 4 | 3 | 4 | 1.2192 | 0.9144 | 0.1016 | 48 | 0.1132674 | 44.87567 | 0.1058948 | 3.124328 | 0.007372594 | 270.6677 | 596.72 | 3.885417 | 1.375 | 0.1145833 | 1.184275 | 0.034925 | 1.1795125 | 0.0047625 | 0.1875 | 0.0396875 | -0.0047625 | -0.1875 | 17.74237 | 39.11518 | 288.41 | 635.8352 |  | 270.6677 | 299.475 | 28.80734 | 11.06497 | 0.106363253914283 | + 241.878567319069000 | 0.9630521 | LC3 | PRC-C (A) | [9 empty] | 256.6379 |  |  | 237.6448
| LC4 | PRC-C (A) | 6.509018 | 25 | 2.389635 | 2.64948 | 2649.48 | 4 | 3 | 4 | 1.2192 | 0.9144 | 0.1016 | 48 | 0.1132674 | 44.87567 | 0.1058948 | 3.124328 | 0.007372594 | 270.6677 | 596.72 | 3.854167 | 1.75 | 0.1458333 | 1.17475 | 0.04445 | [18 empty] | LC4 | PRC-C (A)
3 | LC5 | PRC-9 (B) | 32.44779 | 6.35 | 1.848017 | 2.867866 | 2867.866 | 4 | 3 | 4 | 1.2192 | 0.9144 | 0.1016 | 48 | 0.1132674 | 32.42506 | 0.07651463 | 15.57494 | 0.03675276 | 209.32 | 461.4717 | 3.854167 | 1.75 | 0.1458333 | 1.17475 | 0.04445 | 1.184275 | -0.009525 | -0.375 | 0.034925 | 0.009525 | 0.375 | 88.44662 | 194.9912 | 297.7667 | 656.4629 |  | 209.32 | 261.0552 | 51.73516 | -36.71145 | 0.158660046690167 | + 176.109308544352000 | 1.140627 | LC5 | PRC-9 (B) | [12 empty] | 21.20587 | 0.07610057
| LC6 | PRC-9 (B) | 32.44779 | 6.35 | 1.848017 | 2.867866 | 2867.866 | 4 | 3 | 4 | 1.2192 | 0.9144 | 0.1016 | 48 | 0.1132674 | 32.42506 | 0.07651463 | 15.57494 | 0.03675276 | 209.32 | 461.4717 | 3.916667 | 1 | 0.08333333 | 1.1938 | 0.0254 | [18 empty] | LC6 | PRC-9 (B) | [12 empty] | 22.95298 | 0.07958454
4 | LC7 | PRC-9 (A) | 31.71322 | 6.35 | 1.860198 | 2.851569 | 2851.569 | 4 | 3 | 4 | 1.2192 | 0.9144 | 0.1016 | 48 | 0.1132674 | 32.77765 | 0.07734665 | 15.22235 | 0.03592074 | 210.6997 | 464.5133 | 3.9375 | 0.75 | 0.0625 | 1.20015 | 0.01905 | 1.1938 | 0.00635 | 0.25 | 0.0254 | -0.00635 | -0.25 | 86.44434 | 190.5769 | 297.1441 | 655.0903 |  | 210.6997 | 324.8046 | 114.1049 | 27.66055 | 0.072410625061040 | + 195.442812055721000 | 0.9148394 | LC7 | PRC-9 (A) | [6 empty] | 91805.84
| LC8 | PRC-9 (A) | 31.71322 | 6.35 | 1.860198 | 2.851569 | 2851.569 | 4 | 3 | 4 | 1.2192 | 0.9144 | 0.1016 | 48 | 0.1132674 | 32.77765 | 0.07734665 | 15.22235 | 0.03592074 | 210.6997 | 464.5133 | 3.895833 | 1.25 | 0.1041667 | 1.18745 | 0.03175 | [18 empty] | LC8 | PRC-9 (A) |  |  |  | 356.61 | -98.896
5 | LC9 | PRC-7 (B) | 26.66141 | 9.5 | 1.993709 | 2.833633 | 2833.633 | 4 | 3 | 4 | 1.2192 | 0.9144 | 0.1016 | 48 | 0.1132674 | 35.20252 | 0.0830687 | 12.79748 | 0.03019868 | 225.8222 | 497.8528 | 3.895833 | 1.25 | 0.1041667 | 1.18745 | 0.03175 | 1.18745 | 0 | 0 | 0.03175 | 0 | 0 | 72.67404 | 160.2186 | 298.4963 | 658.0715 |  | 225.8222 | 229.6953 | 3.873058 | -68.80098 | 2.441277855795490 | - 325.472596204063000 | 1.299532 | LC9 | PRC-7 (B)
| LC10 | PRC-7 (B) | 26.66141 | 9.5 | 1.993709 | 2.833633 | 2833.633 | 4 | 3 | 4 | 1.2192 | 0.9144 | 0.1016 | 48 | 0.1132674 | 35.20252 | 0.0830687 | 12.79748 | 0.03019868 | 225.8222 | 497.8528 | 3.895833 | 1.25 | 0.1041667 | 1.18745 | 0.03175 | [18 empty] | LC10 | PRC-7 (B) | [7 empty] | 136.714
6 | LC11 | PRC-7 (A) | 31.60336 | 9.5 | 1.892393 | 2.851998 | 2851.998 | 4 | 3 | 4 | 1.2192 | 0.9144 | 0.1016 | 48 | 0.1132674 | 32.83039 | 0.07747109 | 15.16961 | 0.0357963 | 214.3465 | 472.553 | 3.927083 | 0.875 | 0.07291667 | 1.196975 | 0.022225 | 1.1922125 | 0.0047625 | 0.1875 | 0.0269875 | -0.0047625 | -0.1875 | 86.14487 | 189.9167 | 300.4913 | 662.4697 |  | 214.3465 | 347.4548 | 133.1083 | 46.96347 | 0.067424161973295 | + 199.894324106874000 | 0.8648357 | LC11 | PRC-7 (A) | [7 empty] | 378.721
| LC12 | PRC-7 (A) | 31.60336 | 9.5 | 1.892393 | 2.851998 | 2851.998 | 4 | 3 | 4 | 1.2192 | 0.9144 | 0.1016 | 48 | 0.1132674 | 32.83039 | 0.07747109 | 15.16961 | 0.0357963 | 214.3465 | 472.553 | 3.895833 | 1.25 | 0.1041667 | 1.18745 | 0.03175 | [18 empty] | LC12 | PRC-7 (A)
7 | LC13 | PRC-3 (B) | 26.90682 | 9.5 | 2.034342 | 2.905313 | 2905.313 | 4 | 3 | 4 | 1.2192 | 0.9144 | 0.1016 | 48 | 0.1132674 | 35.08473 | 0.08279073 | 12.91527 | 0.03047665 | 230.4246 | 507.9993 | 3.90625 | 1.125 | 0.09375 | 1.190625 | 0.028575 | 1.1922125 | -0.0015875 | -0.0625 | 0.0269875 | 0.0015875 | 0.0625 | 73.34298 | 161.6934 | 303.7676 | 669.6927 |  | 230.4246 | 268.3984 | 37.97378 | -35.3692 | 0.221962408359595 | + 179.279017685021000 | 1.131779 | LC13 | PRC-3 (B)
| LC14 | PRC-3 (B) | 26.90682 | 9.5 | 2.034342 | 2.905313 | 2905.313 | 4 | 3 | 4 | 1.2192 | 0.9144 | 0.1016 | 48 | 0.1132674 | 35.08473 | 0.08279073 | 12.91527 | 0.03047665 | 230.4246 | 507.9993 | 3.916667 | 1 | 0.08333333 | 1.1938 | 0.0254 | [18 empty] | LC14 | PRC-3 (B)
8 | LC15 | PRC-3 (A) | 24.62856 | 9.5 | 2.08098 | 2.868405 | 2868.405 | 4 | 3 | 4 | 1.2192 | 0.9144 | 0.1016 | 48 | 0.1132674 | 36.17829 | 0.08537125 | 11.82171 | 0.02789613 | 235.7071 | 519.6453 | 3.822917 | 2.125 | 0.1770833 | 1.165225 | 0.053975 | 1.1636375 | 0.0015875 | 0.0625 | 0.0555625 | -0.0015875 | -0.0625 | 67.13288 | 148.0025 | 302.84 | 667.6478 |  | 235.7071 | 248.4952 | 12.78806 | -54.34482 | 0.674221220324884 | + 76.788384319397700 | 1.218696 | LC15 | PRC-3 (A) | [8 empty] | 478.72 | 123511.4 | 134096.2 | 127.2695 | 0.4567264 | 45.67264
| LC16 | PRC-3 (A) | 24.62856 | 9.5 | 2.08098 | 2.868405 | 2868.405 | 4 | 3 | 4 | 1.2192 | 0.9144 | 0.1016 | 48 | 0.1132674 | 36.17829 | 0.08537125 | 11.82171 | 0.02789613 | 235.7071 | 519.6453 | 3.8125 | 2.25 | 0.1875 | 1.16205 | 0.05715 | [18 empty] | LC16 | PRC-3 (A) | [8 empty] | 136.71 |  |  | 138.1885 | 0.581492
[39 empty] | LCM_CORR1 |  |  | LCM_CORR1=((0.131947098207342*L1) + 223.712664681996000)
[39 empty] | LCM_CORR2 |  |  | LCM_CORR2=((0.106363253914283*L2) + 241.878567319069000)
[9 empty] | slab volume (m^3) | [29 empty] | LCM_CORR3 |  |  | LCM_CORR3=((0.158660046690167*L3) + 176.109308544352000)
[8 empty] | 25428.55 | 0.1132674 | 2880.226 |  |  | 106 | 0.3680267 | [10 empty] | 2406.53 | 1 | 2406.53 | [11 empty] | LCM_CORR4 |  |  | LCM_CORR4=((0.072410625061040*L4) + 195.442812055721000)
[8 empty] | 2542.855 | 0.1132674 | 288.0226 | 57 |  | 102 | 0.3541389 |  | Max Holding Capacity | [7 empty] | 2.20462 |  | 2 | 4813.06 | 1 | 257.72 | 0.9248682 | 92.48682 | [7 empty] | LCM_CORR5 |  |  | LCM_CORR5=((2.441277855795490*L5)- 325.472596204063000) | [15 empty] | 257.7178 | 0
[8 empty] | 2649.48 | 0.1132674 | 300.0997 | [18 empty] | 278.6559 | 1 | 100 | [7 empty] | LCM_CORR6 |  |  | LCM_CORR6=((0.067424161973295*L6) + 199.894324106874000) | [15 empty] | 258.7178 | 1
[8 empty] | 2649.48 | 0.1132674 | 300.0997 | 27.33 | 0.09106973 | 208 |  |  | Name | Dry | Wet | Difference | Percentage | [7 empty] | 2 | 260.6671 | 0.9038072 | 90.38072 |  | 1 | [5 empty] | LCM_CORR7 |  | 0 | LCM_CORR7=((0.221962408359595*L7)+ 179.279017685021000) |  |  |  |  | 0 | [10 empty] | 259.7178 | 2
[8 empty] | 2867.866 | 0.1132674 | 324.8357 | [5 empty] | CB Field 2 | 1704.9 | 1724.2 | 19.3 | 1.132031 | [8 empty] | 288.41 | 1 | 100 | [7 empty] | LCM_CORR8 |  | 1 | LCM_CORR8=((0.674221220324884*L8) + 76.788384319397700) |  |  |  |  | 100 | [10 empty] | 260.7178 | 3
[8 empty] | 2867.866 | 0.1132674 | 324.8357 | [5 empty] | 3A Field 2 | 1585.6 | 1643.6 | 58 | 3.657921 | [7 empty] | 3 | 238.7561 | 0.8018229 | 80.18229 | [26 empty] | 261.7178 | 4
[8 empty] | 2851.569 | 0.1132674 | 322.9898 | [5 empty] | 7A Field 2 | 1392.4 | 1450.7 | 58.3 | 4.187015 | [8 empty] | 297.7667 | 1 | 100 | [26 empty] | 262.7178 | 5
[8 empty] | 2851.569 | 0.1132674 | 322.9898 | [5 empty] | 9A Field 2 | 1262.3 | 1311.8 | 49.5 | 3.921413 | [7 empty] | 4 | 192.7564 | 0.6486968 | 64.86968 | [7 empty] | 225.8222 | 225.8222 | [17 empty] | 263.7178 | 6
[8 empty] | 2833.633 | 0.1132674 | 320.9582 | [18 empty] | 297.1441 | 1 | 100 | [7 empty] | 229.6953 | 235.2775 |  | LC_CORR | [15 empty] | 264.7178 | 7
[8 empty] | 2833.633 | 0.1132674 | 320.9582 | [6 empty] | Total Wet Mass Calculated | Total Dry Mass | Total Mass H2O | [8 empty] | 5 | 293.4631 | 0.9831383 | 98.31383 | [10 empty] | LCM_CORR1=((0.131947098207342*L1) + 223.712664681996000);LCM_CORR2=((0.106363253914283*L2) + 241.878567319069000);LCM_CORR3=((0.158660046690167*L3) + 176.109308544352000);LCM_CORR4=((0.072410625061040*L4) + 195.442812055721000);LCM_CORR5=((2.441277855795490*L5)- 325.472596204063000);LCM_CORR6=((0.067424161973295*L6) + 199.894324106874000);LCM_CORR7=((0.221962408359595*L7)+ 179.279017685021000);LCM_CORR8=((0.674221220324884*L8) + 76.788384319397700); | [15 empty] | 265.7178 | 8
[8 empty] | 2851.998 | 0.1132674 | 323.0383 | [5 empty] | 1 | 260.6352 | 257.7178 | 2.917446 | 279.8285 | [8 empty] | 298.4963 | 1 | 100 | [26 empty] | 266.7178 | 9
[8 empty] | 2851.998 | 0.1132674 | 323.0383 | [5 empty] | 2 | 273.7317 | 270.6677 | 3.064042 | 299.475 | [7 empty] | 6 | 185.3745 | 0.6169046 | 61.69046 | [10 empty] | MH20 | SlabVWC1 | [14 empty] | 267.7178 | 10
[8 empty] | 2905.313 | 0.1132674 | 329.0772 | [5 empty] | 3 | 217.5283 | 209.32 | 8.208304 | 261.0552 | [8 empty] | 300.4913 | 1 | 100 | [26 empty] | 268.7178 | 11
[8 empty] | 2905.313 | 0.1132674 | 329.0772 | [5 empty] | 4 | 218.9621 | 210.6997 | 8.262406 | 324.8046 | [7 empty] | 7 | 260.7897 | 0.8585171 | 85.85171 | [26 empty] | 269.7178 | 12
[8 empty] | 2868.405 | 0.1132674 | 324.8968 |  |  |  | LC1 | PRC-C (B) | 5 | 235.2775 | 225.8222 | 9.455212 | 229.6953 | [8 empty] | 303.7676 | 1 | 100 | [10 empty] | MH20 | [15 empty] | 270.7178 | 13
[8 empty] | 2868.405 | 0.1132674 | 324.8968 |  |  |  | LC2 | PRC-C (B) | 6 | 223.3212 | 214.3465 | 8.974719 | 347.4548 | [7 empty] | 8 | 287.2553 | 0.948538 | 94.8538 | [10 empty] | MH2O_2a=LCM_CORR2-SM.DS2;MH2O_3a=LCM_CORR3-SM.DS3;MH2O_4a=LCM_CORR4-SM.DS4;MH2O_5a=LCM_CORR5-SM.DS5;MH2O_6a=LCM_CORR6-SM.DS6;MH2O_7a=LCM_CORR7-SM.DS7;MH2O_8a=LCM_CORR8-SM.DS8 | [15 empty] | 271.7178 | 14
[14 empty] | LC3 | PRC-C (A) | 7 | 238.8534 | 230.4246 | 8.428751 | 268.3984 | [8 empty] | 302.84 | 1 | 100 | [26 empty] | 272.7178 | 15
[14 empty] | LC4 | PRC-C (A) | 8 | 244.3291 | 235.7071 | 8.621982 | 248.4952 | [37 empty] | 273.7178 | 16
[14 empty] | LC5 | PRC-9 (B) | [42 empty] | 274.7178 | 17
[14 empty] | LC6 | PRC-9 (B) |  |  |  | 0.002917446 | [38 empty] | 275.7178 | 18
[14 empty] | LC7 | PRC-9 (A) |  |  |  | 0.3353172 | [30 empty] | -5.157677 | 2.943472e-12 | [6 empty] | 276.7178 | 19
[14 empty] | LC8 | PRC-9 (A) | [34 empty] | -0.4017186 | 4.755958 | [6 empty] | 277.7178 | 20
[14 empty] | LC9 | PRC-7 (B) | [19 empty] | 4.775971336382200x - 1230.852718653950000 |  |  |  |  | 4.775971336382200x - 1230.852718653950000 | [9 empty] | 4.35424 | 9.511917 | [6 empty] | 278.7178 | 21
[14 empty] | LC10 | PRC-7 (B) |  |  | 257.7178 | [16 empty] | 4.775971 |  |  |  |  | 4.775971 | [7 empty] | -5.157677 |  | 9.110198 | 14.26788
[14 empty] | LC11 | PRC-7 (A) |  |  | 270.6677 | [16 empty] | -1230.853 |  |  |  |  | -1230.853 | [7 empty] | 100 |  | 13.86616 | 19.02383
[14 empty] | LC12 | PRC-7 (A) |  |  | 209.32 | [16 empty] | 0.9958097 |  |  |  |  | 0.9958097 | [9 empty] | 18.62212 | 23.77979
[14 empty] | LC13 | PRC-3 (B) |  |  | 210.6997 | [31 empty] | 23.37807 | 28.53575
[14 empty] | LC14 | PRC-3 (B) |  |  | 225.8222 | [19 empty] | Round 1 (100%) | [11 empty] | 28.13403 | 33.29171
[14 empty] | LC15 | PRC-3 (A) |  |  | 214.3465 | [19 empty] | 1 | 4.775971336382200x - 1230.852718653950000 | [5 empty] | 4.775971336382200 | - 1230.852718653950000 |  |  |  | 32.88999 | 38.04767
[14 empty] | LC16 | PRC-3 (A) |  |  | 230.4246 | [19 empty] | 2 | 3.471337562644100x - 939.578816572846000 | [5 empty] | 3.471337562644100 | - 939.578816572846000 |  |  |  | 37.64595 | 42.80363
[18 empty] | 235.7071 | [19 empty] | 3 | 1.932921256988070x - 404.599145327271000 | [5 empty] | 1.932921256988070 | - 404.599145327271000 |  |  |  | 42.40191 | 47.55958
[38 empty] | 4 | 0.876386627868579x - 184.654408110202000 | [5 empty] | 0.876386627868579 | - 184.654408110202000 |  |  |  | 47.15787 | 52.31554
[38 empty] | 5 | 25.819388807645700x - 5830.592257988930000 | [5 empty] | 25.819388807645700 | - 5830.592257988930000 |  |  |  | 51.91382 | 57.0715
[19 empty] | Tot Vols | SV= Struct('SV1',0.00870055603415389,'SV2',0.0073725942014144,'SV3',0.0367527592761475,'SV4',0.0359207410331017,'SV5',0.0301986845219173,'SV6',0.03579630079418,'SV7',0.0304766535063672,'SV8',0.0278961314559854 |  |  |  | S1_H20_Corr | [13 empty] | 6 | 0.751267693707183x - 161.031566263491000 | [5 empty] | 0.751267693707183 | - 161.031566263491000 |  |  |  | 56.66978 | 61.82746
[17 empty] | 'S1', | 1 | 0.008700556 | [18 empty] | 7 | 2.633396105186290x - 606.799301198232000 | [5 empty] | 2.633396105186290 | - 606.799301198232000 |  |  |  | 61.42574 | 66.58342
[17 empty] | 'S2', | 2 | 0.007372594 | [18 empty] | 8 | 7.819794194505480x - 1843.181322322490000 | [5 empty] | 7.819794194505480 | - 1843.181322322490000 |  |  |  | 66.1817 | 71.33938
[17 empty] | 'S3', | 3 | 0.03675276 | [30 empty] | 70.93766 | 76.09534
[17 empty] | 'S4', | 4 | 0.03592074 | [30 empty] | 75.69362 | 80.85129
[17 empty] | 'S5', | 5 | 0.03019868 | [18 empty] | Round2 (Calculated % Max) | [11 empty] | 80.44958 | 85.60725
[17 empty] | 'S6', | 6 | 0.0357963 | [18 empty] | 1 | 0.131947098207342x + 223.712664681996000 | [5 empty] | 0.131947098207342 | + 223.712664681996000 |  |  |  | 85.20553 | 90.36321
[17 empty] | 'S7', | 7 | 0.03047665 | [18 empty] | 2 | 0.106363253914283x + 241.878567319069000 | [5 empty] | 0.106363253914283 | + 241.878567319069000 |  |  |  | 89.96149 | 95.11917
[17 empty] | 'S8', | 8 | 0.02789613 | [18 empty] | 3 | 0.158660046690167x + 176.109308544352000 | [5 empty] | 0.158660046690167 | + 176.109308544352000 |  |  |  | 94.71745 | 99.87513
[37 empty] | 4 | 0.072410625061040x + 195.442812055721000 | [5 empty] | 0.072410625061040 | + 195.442812055721000
[20 empty] | SVWC_F=struct( | [17 empty] | 5 | 2.441277855795490x - 325.472596204063000 | [5 empty] | 2.441277855795490 | - 325.472596204063000
[20 empty] | SVWC_F=struct('S1',(MH2O_1a)./(S1_H20_Corr')./(SV.SV1).*100,'S2',(MH2O_2a)./(S2_H20_Corr')./(SV.SV2).*100,'S3',(MH2O_3a)./(S3_H20_Corr')./(SV.SV3).*100,'S4',(MH2O_4a)./(S4_H20_Corr')./(SV.SV4).*100,'S5',(MH2O_5a)./(S5_H20_Corr')./(SV.SV5).*100,'S6',(MH2O_6a)./(S6_H20_Corr')./(SV.SV6).*100,'S7',(MH2O_7a)./(S7_H20_Corr')./(SV.SV7).*100,'S8',(MH2O_8a)./(S8_H20_Corr')./(SV.SV8).*100); | [17 empty] | 6 | 0.067424161973295x + 199.894324106874000 | [5 empty] | 0.067424161973295 | + 199.894324106874000
[38 empty] | 7 | 0.221962408359595x + 179.279017685021000 | [5 empty] | 0.221962408359595 | + 179.279017685021000
[15 empty] | SVWC1 | SV.SV1 | 'SV1' | MH2O_1a | S1_H20_Corr' | SVWC1=(MH2O_1a)./(S1_H20_Corr')./(SV.SV1).*100 |  | (MH2O_1a)./(S1_H20_Corr')./(SV.SV1).*100, | (MH2O_1a)./(S1_H20_Corr')./(SV.SV1).*100 | [14 empty] | 8 | 0.674221220324884x + 76.788384319397700 | [5 empty] | 0.674221220324884 | + 76.788384319397700
[15 empty] | SVWC2 | SV.SV2 | 'SV2' | MH2O_2a | S2_H20_Corr' | SVWC2=(MH2O_2a)./(S2_H20_Corr')./(SV.SV2).*100 |  | (MH2O_2a)./(S2_H20_Corr')./(SV.SV2).*100, | (MH2O_2a)./(S2_H20_Corr')./(SV.SV2).*100
[15 empty] | SVWC3 | SV.SV3 | 'SV3' | MH2O_3a | S3_H20_Corr' | SVWC3=(MH2O_3a)./(S3_H20_Corr')./(SV.SV3).*100 |  | (MH2O_3a)./(S3_H20_Corr')./(SV.SV3).*100, | (MH2O_3a)./(S3_H20_Corr')./(SV.SV3).*100
[15 empty] | SVWC4 | SV.SV4 | 'SV4' | MH2O_4a | S4_H20_Corr' | SVWC4=(MH2O_4a)./(S4_H20_Corr')./(SV.SV4).*100 |  | (MH2O_4a)./(S4_H20_Corr')./(SV.SV4).*100, | (MH2O_4a)./(S4_H20_Corr')./(SV.SV4).*100
[15 empty] | SVWC5 | SV.SV5 | 'SV5' | MH2O_5a | S5_H20_Corr' | SVWC5=(MH2O_5a)./(S5_H20_Corr')./(SV.SV5).*100 |  | (MH2O_5a)./(S5_H20_Corr')./(SV.SV5).*100, | (MH2O_5a)./(S5_H20_Corr')./(SV.SV5).*100
[15 empty] | SVWC6 | SV.SV6 | 'SV6' | MH2O_6a | S6_H20_Corr' | SVWC6=(MH2O_6a)./(S6_H20_Corr')./(SV.SV6).*100 |  | (MH2O_6a)./(S6_H20_Corr')./(SV.SV6).*100, | (MH2O_6a)./(S6_H20_Corr')./(SV.SV6).*100
[15 empty] | SVWC7 | SV.SV7 | 'SV7' | MH2O_7a | S7_H20_Corr' | SVWC7=(MH2O_7a)./(S7_H20_Corr')./(SV.SV7).*100 |  | (MH2O_7a)./(S7_H20_Corr')./(SV.SV7).*100, | (MH2O_7a)./(S7_H20_Corr')./(SV.SV7).*100
[15 empty] | SVWC8 | SV.SV8 | 'SV8' | MH2O_8a | S8_H20_Corr' | SVWC8=(MH2O_8a)./(S8_H20_Corr')./(SV.SV8).*100 |  | (MH2O_8a)./(S8_H20_Corr')./(SV.SV8).*100); | (MH2O_8a)./(S8_H20_Corr')./(SV.SV8).*100
SV= Struct(
SlabVWC=Struct(
,
struct('DS1',Slab1,'DS2',Slab2,'DS3',Slab3,'DS4',Slab4,'DS5',Slab5,'DS6',Slab6,'DS7',Slab7,'DS8',Slab8)

## Sheet2
Slope | Y-Intercept | Correction Factor
4.775971 | -1230.853 | 0.9958097
3.471338 | -939.5788 | 0.9630521
1.932921 | -404.5991 | 1.140627
0.8763866 | -184.6544 | 0.9148394
25.81939 | -5830.592 | 1.299532
0.7512677 | -161.0316 | 0.8648357
2.633396 | -606.7993 | 1.131779
7.819794 | -1843.181 | 1.218696

## Final input to access
Slab | VslabMax | MslabMax Kg | MslabMax Lbs | l | a | Slab1Mass |  |  |  |  | LC Min | Slab 1 Correction1 | Inv | Inv corr
1 | 0.1132674 | 257.7178 | 568.1704 | 1.190625 | 0.028575 | 288.0226 | 1.2192 | 4 |  | 1 | 33.3606 | 224.3572
2 | 0.1132674 | 270.6677 | 596.72 | 1.1795125 | 0.0396875 | 288.0226 | 1.2192 | 4 | 111.02 | 2 | -33.4388 | 304.1065
3 | 0.1132674 | 209.32 | 461.4717 | 1.184275 | 0.034925 |  | 1.2192 | 4 | 73.36 | 3 | 98.9227 | 110.3973
4 | 0.1132674 | 210.6997 | 464.5133 | 1.1938 | 0.0254 |  | 1.2192 | 4 | 90.24648 | 4 | -51.1842 | 261.8839 | -324.8046 | 535.5043
5 | 0.1132674 | 225.8222 | 497.8528 | 1.18745 | 0.03175 |  | 1.2192 | 4 | 90.24648 | 5 | 31.8809 | 193.9413
6 | 0.1132674 | 214.3465 | 472.553 | 1.1922125 | 0.0269875 |  | 1.2192 | 4 |  | 6 | -243.134 | 457.4805 | 21.4346 | 192.9119
7 | 0.1132674 | 230.4246 | 507.9993 | 1.1922125 | 0.0269875 |  | 1.2192 | 4 |  | 7 | 50.578 | 179.8466
8 | 0.1132674 | 235.7071 | 519.6453 | 1.1636375 | 0.0555625 |  | 1.2192 | 4 |  | 8 | 53.2149 | 182.4922
[13 empty] | -24.3134 | 238.6599
33.3606

## Sheet1
| Date/Time | P1T1_COR (Deg C) | P1T2_COR (Deg C) | P1T3_COR (Deg C) | P1T4_COR (Deg C) | Expr1
| 07/07/2017 08:25:00 | 22.45357 | 22.42755 | 22.48014 | 22.63064 | 22.497975 | 22.497975
| 07/07/2017 08:30:00 | 22.55745 | 22.4959 | 22.5184 | 22.63064 | 22.5533625
| 07/07/2017 08:35:00 | 22.58086 | 22.56223 | 22.57793 | 22.63064 | 22.6013275
FINAL INPUT
ST1_A=((Thermo.P1T1_COR+Thermo.P1T2_COR+Thermo.P1T3_COR+Thermo.P1T4_COR)/4);ST2_A=((Thermo.P2T1_COR+Thermo.P2T2_COR+Thermo.P2T3_COR+Thermo.P2T4_COR)/4);ST3_A=((Thermo.P3T1_COR+Thermo.P3T2_COR+Thermo.P3T3_COR+Thermo.P3T4_COR)/4);ST4_A=((Thermo.P4T1_COR+Thermo.P4T2_COR+Thermo.P4T3_COR+Thermo.P4T4_COR)/4);ST5_A=((Thermo.P5T1_COR+Thermo.P5T2_COR+Thermo.P5T3_COR+Thermo.P5T4_COR)/4);ST6_A=((Thermo.P6T1_COR+Thermo.P6T2_COR+Thermo.P6T3_COR+Thermo.P6T4_COR)/4);ST7_A=((Thermo.P7T1_COR+Thermo.P7T2_COR+Thermo.P7T3_COR+Thermo.P7T4_COR)/4);ST8_A=((Thermo.P8T1_COR+Thermo.P8T2_COR+Thermo.P8T3_COR+Thermo.P8T4_COR)/4);
|  |  | 1 | 0.454 | 0.454 | 0.45359237
|  |  | 2 | 0.454 | 0.908 | 0.90718474
|  |  | 3 | 0.454 | 1.362 | 1.36077711
geomean
*(0.45359237)
|  | Thermo |  | P | 1 | T | 1 | _COR | ST1_A=((Thermo.P1T1_COR+Thermo.P1T2_COR+Thermo.P1T3_COR+Thermo.P1T4_COR)/4) |  | Thermo.P1T1_COR | ((Thermo.P1T1_COR+Thermo.P1T2_COR+Thermo.P1T3_COR+Thermo.P1T4_COR)/4)
|  | Thermo |  | P | 1 | T | 2 | _COR | ST2_A=((Thermo.P2T1_COR+Thermo.P2T2_COR+Thermo.P2T3_COR+Thermo.P2T4_COR)/4) |  | Thermo.P1T2_COR | ((Thermo.P2T1_COR+Thermo.P2T2_COR+Thermo.P2T3_COR+Thermo.P2T4_COR)/4)
|  | Thermo |  | P | 1 | T | 3 | _COR | ST3_A=((Thermo.P3T1_COR+Thermo.P3T2_COR+Thermo.P3T3_COR+Thermo.P3T4_COR)/4) |  | Thermo.P1T3_COR | ((Thermo.P3T1_COR+Thermo.P3T2_COR+Thermo.P3T3_COR+Thermo.P3T4_COR)/4)
|  | Thermo |  | P | 1 | T | 4 | _COR | ST4_A=((Thermo.P4T1_COR+Thermo.P4T2_COR+Thermo.P4T3_COR+Thermo.P4T4_COR)/4) |  | Thermo.P1T4_COR | ((Thermo.P4T1_COR+Thermo.P4T2_COR+Thermo.P4T3_COR+Thermo.P4T4_COR)/4)
| ST1_A | Thermo |  | P | 2 | T | 1 | _COR | ST5_A=((Thermo.P5T1_COR+Thermo.P5T2_COR+Thermo.P5T3_COR+Thermo.P5T4_COR)/4) |  | Thermo.P2T1_COR | ((Thermo.P5T1_COR+Thermo.P5T2_COR+Thermo.P5T3_COR+Thermo.P5T4_COR)/4)
| ST2_A | Thermo |  | P | 2 | T | 2 | _COR | ST6_A=((Thermo.P6T1_COR+Thermo.P6T2_COR+Thermo.P6T3_COR+Thermo.P6T4_COR)/4) |  | Thermo.P2T2_COR | ((Thermo.P6T1_COR+Thermo.P6T2_COR+Thermo.P6T3_COR+Thermo.P6T4_COR)/4)
| ST3_A | Thermo |  | P | 2 | T | 3 | _COR | ST7_A=((Thermo.P7T1_COR+Thermo.P7T2_COR+Thermo.P7T3_COR+Thermo.P7T4_COR)/4) |  | Thermo.P2T3_COR | ((Thermo.P7T1_COR+Thermo.P7T2_COR+Thermo.P7T3_COR+Thermo.P7T4_COR)/4)
| ST4_A | Thermo |  | P | 2 | T | 4 | _COR | ST8_A=((Thermo.P8T1_COR+Thermo.P8T2_COR+Thermo.P8T3_COR+Thermo.P8T4_COR)/4) |  | Thermo.P2T4_COR | ((Thermo.P8T1_COR+Thermo.P8T2_COR+Thermo.P8T3_COR+Thermo.P8T4_COR)/4)
| ST5_A | Thermo |  | P | 3 | T | 1 | _COR |  |  | Thermo.P3T1_COR
| ST6_A | Thermo |  | P | 3 | T | 2 | _COR |  |  | Thermo.P3T2_COR
| ST7_A | Thermo |  | P | 3 | T | 3 | _COR |  |  | Thermo.P3T3_COR
| ST8_A | Thermo |  | P | 3 | T | 4 | _COR |  |  | Thermo.P3T4_COR
|  | Thermo |  | P | 4 | T | 1 | _COR |  |  | Thermo.P4T1_COR
|  | Thermo |  | P | 4 | T | 2 | _COR |  |  | Thermo.P4T2_COR
|  | Thermo |  | P | 4 | T | 3 | _COR |  |  | Thermo.P4T3_COR
|  | Thermo |  | P | 4 | T | 4 | _COR |  |  | Thermo.P4T4_COR
|  | Thermo |  | P | 5 | T | 1 | _COR |  |  | Thermo.P5T1_COR
|  | Thermo |  | P | 5 | T | 2 | _COR |  |  | Thermo.P5T2_COR
|  | Thermo |  | P | 5 | T | 3 | _COR |  |  | Thermo.P5T3_COR
|  | Thermo |  | P | 5 | T | 4 | _COR |  |  | Thermo.P5T4_COR
|  | Thermo |  | P | 6 | T | 1 | _COR |  |  | Thermo.P6T1_COR
|  | Thermo |  | P | 6 | T | 2 | _COR |  |  | Thermo.P6T2_COR
|  | Thermo |  | P | 6 | T | 3 | _COR |  |  | Thermo.P6T3_COR
|  | Thermo |  | P | 6 | T | 4 | _COR |  |  | Thermo.P6T4_COR
|  | Thermo |  | P | 7 | T | 1 | _COR |  |  | Thermo.P7T1_COR
|  | Thermo |  | P | 7 | T | 2 | _COR |  |  | Thermo.P7T2_COR
|  | Thermo |  | P | 7 | T | 3 | _COR |  |  | Thermo.P7T3_COR
|  | Thermo |  | P | 7 | T | 4 | _COR |  |  | Thermo.P7T4_COR
|  | Thermo |  | P | 8 | T | 1 | _COR |  |  | Thermo.P8T1_COR
|  | Thermo |  | P | 8 | T | 2 | _COR |  |  | Thermo.P8T2_COR
|  | Thermo |  | P | 8 | T | 3 | _COR |  |  | Thermo.P8T3_COR
|  | Thermo |  | P | 8 | T | 4 | _COR |  |  | Thermo.P8T4_COR
y = 2E-05x3 - 0.0063x2 + 0.0269x + 1000
((0.00002*((ST1_A.^3)) - (0.0063*(ST1_A.^2)) + (0.0269*(ST1_A)) + 1000) | '((0.00002*((ST1_A.^3)) - (0.0063*(ST1_A.^2)) + (0.0269*(ST1_A)) + 1000) | ST1_A | SlabMass1_F | SlabVWC1_F | SlabMass1_F=(SlabVWC1_F)*(((0.00002*((ST1_A.^3)) - (0.0063*(ST1_A.^2)) + (0.0269*(ST1_A)) + 1000)); |  |  |  |  | ;
((0.00002*(ST2_A.^3)) - (0.0063*(ST2_A.^2)) + (0.0269*(ST2_A)) + 1000) |  | ST2_A | SlabMass2_F | SlabVWC2_F | SlabMass2_F=(SlabVWC2_F)*(((0.00002*(ST2_A.^3)) - (0.0063*(ST2_A.^2)) + (0.0269*(ST2_A)) + 1000)); |  |  |  |  | ;
((0.00002*(ST3_A.^3)) - (0.0063*(ST3_A.^2)) + (0.0269*(ST3_A)) + 1000) |  | ST3_A | SlabMass3_F | SlabVWC3_F | SlabMass3_F=(SlabVWC3_F)*(((0.00002*(ST3_A.^3)) - (0.0063*(ST3_A.^2)) + (0.0269*(ST3_A)) + 1000)); |  |  |  |  | ;
((0.00002*(ST4_A.^3)) - (0.0063*(ST4_A.^2)) + (0.0269*(ST4_A)) + 1000) |  | ST4_A | SlabMass4_F | SlabVWC4_F | SlabMass4_F=(SlabVWC4_F)*(((0.00002*(ST4_A.^3)) - (0.0063*(ST4_A.^2)) + (0.0269*(ST4_A)) + 1000)); |  |  |  |  | ;
((0.00002*(ST5_A.^3)) - (0.0063*(ST5_A.^2)) + (0.0269*(ST5_A)) + 1000) |  | ST5_A | SlabMass5_F | SlabVWC5_F | SlabMass5_F=(SlabVWC5_F)*(((0.00002*(ST5_A.^3)) - (0.0063*(ST5_A.^2)) + (0.0269*(ST5_A)) + 1000)); |  |  |  |  | ;
((0.00002*(ST6_A.^3)) - (0.0063*(ST6_A.^2)) + (0.0269*(ST6_A)) + 1000) |  | ST6_A | SlabMass6_F | SlabVWC6_F | SlabMass6_F=(SlabVWC6_F)*(((0.00002*(ST6_A.^3)) - (0.0063*(ST6_A.^2)) + (0.0269*(ST6_A)) + 1000)); |  |  |  |  | ;
((0.00002*(ST7_A.^3)) - (0.0063*(ST7_A.^2)) + (0.0269*(ST7_A)) + 1000) |  | ST7_A | SlabMass7_F | SlabVWC7_F | SlabMass7_F=(SlabVWC7_F)*(((0.00002*(ST7_A.^3)) - (0.0063*(ST7_A.^2)) + (0.0269*(ST7_A)) + 1000)); |  |  |  |  | ;
((0.00002*(ST8_A.^3)) - (0.0063*(ST8_A.^2)) + (0.0269*(ST8_A)) + 1000) |  | ST8_A | SlabMass8_F | SlabVWC8_F | SlabMass8_F=(SlabVWC8_F)*(((0.00002*(ST8_A.^3)) - (0.0063*(ST8_A.^2)) + (0.0269*(ST8_A)) + 1000)); |  |  |  |  | ;
SlabMass1_F=(SlabVWC1_F)*(((0.00002*((ST1_A.^3)) - (0.0063*(ST1_A.^2)) + (0.0269*(ST1_A)) + 1000));SlabMass2_F=(SlabVWC2_F)*(((0.00002*(ST2_A.^3)) - (0.0063*(ST2_A.^2)) + (0.0269*(ST2_A)) + 1000));SlabMass3_F=(SlabVWC3_F)*(((0.00002*(ST3_A.^3)) - (0.0063*(ST3_A.^2)) + (0.0269*(ST3_A)) + 1000));SlabMass4_F=(SlabVWC4_F)*(((0.00002*(ST4_A.^3)) - (0.0063*(ST4_A.^2)) + (0.0269*(ST4_A)) + 1000));SlabMass5_F=(SlabVWC5_F)*(((0.00002*(ST5_A.^3)) - (0.0063*(ST5_A.^2)) + (0.0269*(ST5_A)) + 1000));SlabMass6_F=(SlabVWC6_F)*(((0.00002*(ST6_A.^3)) - (0.0063*(ST6_A.^2)) + (0.0269*(ST6_A)) + 1000));SlabMass7_F=(SlabVWC7_F)*(((0.00002*(ST7_A.^3)) - (0.0063*(ST7_A.^2)) + (0.0269*(ST7_A)) + 1000));SlabMass8_F=(SlabVWC8_F)*(((0.00002*(ST8_A.^3)) - (0.0063*(ST8_A.^2)) + (0.0269*(ST8_A)) + 1000));
((0.00002*((ST1_A.^3)) - (0.0063*(ST1_A.^2)) + (0.0269*(ST1_A)) + 1000) |  |  |  |  | SlabMass1_F=SlabVWC1_F*S1_H20_Corr; | ;
((0.00002*(ST2_A.^3)) - (0.0063*(ST2_A.^2)) + (0.0269*(ST2_A)) + 1000) |  |  |  |  | SlabMass2_F=SlabVWC2_F*S2_H20_Corr; | ;
((0.00002*(ST3_A.^3)) - (0.0063*(ST3_A.^2)) + (0.0269*(ST3_A)) + 1000) |  |  |  |  | SlabMass3_F=SlabVWC3_F*S3_H20_Corr; | ;
((0.00002*(ST4_A.^3)) - (0.0063*(ST4_A.^2)) + (0.0269*(ST4_A)) + 1000) |  |  |  |  | SlabMass4_F=SlabVWC4_F*S4_H20_Corr; | ;
((0.00002*(ST5_A.^3)) - (0.0063*(ST5_A.^2)) + (0.0269*(ST5_A)) + 1000) |  |  |  |  | SlabMass5_F=SlabVWC5_F*S5_H20_Corr; | ;
((0.00002*(ST6_A.^3)) - (0.0063*(ST6_A.^2)) + (0.0269*(ST6_A)) + 1000) |  |  |  |  | SlabMass6_F=SlabVWC6_F*S6_H20_Corr; | ;
((0.00002*(ST7_A.^3)) - (0.0063*(ST7_A.^2)) + (0.0269*(ST7_A)) + 1000) |  |  |  |  | SlabMass7_F=SlabVWC7_F*S7_H20_Corr; | ;
((0.00002*(ST8_A.^3)) - (0.0063*(ST8_A.^2)) + (0.0269*(ST8_A)) + 1000) |  |  |  |  | SlabMass8_F=SlabVWC8_F*S8_H20_Corr; | ;
SlabMass1_F=SlabVWC1_F*S1_H20_Corr;SlabMass2_F=SlabVWC2_F*S2_H20_Corr;SlabMass3_F=SlabVWC3_F*S3_H20_Corr;SlabMass4_F=SlabVWC4_F*S4_H20_Corr;SlabMass5_F=SlabVWC5_F*S5_H20_Corr;SlabMass6_F=SlabVWC6_F*S6_H20_Corr;SlabMass7_F=SlabVWC7_F*S7_H20_Corr;SlabMass8_F=SlabVWC8_F*S8_H20_Corr;
| SlabMass1_F | S1_H20_Corr | ((0.00002*ST1_A.^3)-(0.0063*ST1_A.^2)+(0.0269*ST1_A)+1000) |  |  | S1_H20_Corr=((0.00002*ST1_A.^3)-(0.0063*ST1_A.^2)+(0.0269*ST1_A)+1000)
| SlabMass2_F | S2_H20_Corr | ((0.00002*ST2_A.^3)-(0.0063*ST2_A.^2)+(0.0269*ST2_A)+1000) |  |  | S2_H20_Corr=((0.00002*ST2_A.^3)-(0.0063*ST2_A.^2)+(0.0269*ST2_A)+1000)
| SlabMass3_F | S3_H20_Corr | ((0.00002*ST3_A.^3)-(0.0063*ST3_A.^2)+(0.0269*ST3_A)+1000) |  |  | S3_H20_Corr=((0.00002*ST3_A.^3)-(0.0063*ST3_A.^2)+(0.0269*ST3_A)+1000)
| SlabMass4_F | S4_H20_Corr | ((0.00002*ST4_A.^3)-(0.0063*ST4_A.^2)+(0.0269*ST4_A)+1000) |  |  | S4_H20_Corr=((0.00002*ST4_A.^3)-(0.0063*ST4_A.^2)+(0.0269*ST4_A)+1000)
| SlabMass5_F | S5_H20_Corr | ((0.00002*ST5_A.^3)-(0.0063*ST5_A.^2)+(0.0269*ST5_A)+1000) |  |  | S5_H20_Corr=((0.00002*ST5_A.^3)-(0.0063*ST5_A.^2)+(0.0269*ST5_A)+1000)
| SlabMass6_F | S6_H20_Corr | ((0.00002*ST6_A.^3)-(0.0063*ST6_A.^2)+(0.0269*ST6_A)+1000) |  |  | S6_H20_Corr=((0.00002*ST6_A.^3)-(0.0063*ST6_A.^2)+(0.0269*ST6_A)+1000)
| SlabMass7_F | S7_H20_Corr | ((0.00002*ST7_A.^3)-(0.0063*ST7_A.^2)+(0.0269*ST7_A)+1000) |  |  | S7_H20_Corr=((0.00002*ST7_A.^3)-(0.0063*ST7_A.^2)+(0.0269*ST7_A)+1000)
| SlabMass8_F | S8_H20_Corr | ((0.00002*ST8_A.^3)-(0.0063*ST8_A.^2)+(0.0269*ST8_A)+1000) |  |  | S8_H20_Corr=((0.00002*ST8_A.^3)-(0.0063*ST8_A.^2)+(0.0269*ST8_A)+1000)
S1_H20_Corr=((0.00002*ST1_A.^3)-(0.0063*ST1_A.^2)+(0.0269*ST1_A)+1000);S2_H20_Corr=((0.00002*ST2_A.^3)-(0.0063*ST2_A.^2)+(0.0269*ST2_A)+1000);S3_H20_Corr=((0.00002*ST3_A.^3)-(0.0063*ST3_A.^2)+(0.0269*ST3_A)+1000);S4_H20_Corr=((0.00002*ST4_A.^3)-(0.0063*ST4_A.^2)+(0.0269*ST4_A)+1000);S5_H20_Corr=((0.00002*ST5_A.^3)-(0.0063*ST5_A.^2)+(0.0269*ST5_A)+1000);S6_H20_Corr=((0.00002*ST6_A.^3)-(0.0063*ST6_A.^2)+(0.0269*ST6_A)+1000);S7_H20_Corr=((0.00002*ST7_A.^3)-(0.0063*ST7_A.^2)+(0.0269*ST7_A)+1000);S8_H20_Corr=((0.00002*ST8_A.^3)-(0.0063*ST8_A.^2)+(0.0269*ST8_A)+1000);
((0.00002*ST1_A.^3) - (0.0063*ST1_A.^2) + (0.0269*ST1_A) + 1000)
| 2e-05 |  |  |  |  | Finds Density of H20
.^3
0.0063
.^2
0.0269
1000
5837600

## Density of Water
|  |  |  | Temp. | Dyn. Viscosity = μ | Dyn. Viscosity = μ | Kin. Viscosity | Kin. Viscosity | Density | Density
|  |  |  | [°C] | [mPa.s] | [Pa.s] or [kg/(m*s)] | [mm²/s] | m2/s | [g/cm³] | [kg/m^3]
| Temp (Celcius) | K Factor |  | 2 | 1.6735 | 0.0016735 | 1.6736 | 1.6736e-06 | 0.9999 | 999.9
Actual Value | 22.9 | 1.0005196 |  | 3 | 1.619 | 0.001619 | 1.6191 | 1.6191e-06 | 1 | 1000
Upper Boundary | 23 | 1.000495 |  | 4 | 1.5673 | 0.0015673 | 1.5674 | 1.5674e-06 | 1 | 1000
Lower Boundary | 22.5 | 1.000618 |  | 5 | 1.5182 | 0.0015182 | 1.5182 | 1.5182e-06 | 1 | 1000
|  |  | y = 2E-05x3 - 0.0063x2 + 0.0269x + 1000 | 6 | 1.4715 | 0.0014715 | 1.4716 | 1.4716e-06 | 0.9999 | 999.9
|  |  | R² = 1 | 7 | 1.4271 | 0.0014271 | 1.4272 | 1.4272e-06 | 0.9999 | 999.9
|  |  |  | 8 | 1.3847 | 0.0013847 | 1.3849 | 1.3849e-06 | 0.9999 | 999.9
|  | 2e-05 |  | 9 | 1.3444 | 0.0013444 | 1.3447 | 1.3447e-06 | 0.9998 | 999.8
|  |  |  | 10 | 1.3059 | 0.0013059 | 1.3063 | 1.3063e-06 | 0.9997 | 999.7 | Temperature | Density | Specific Weight | Temperature | Density | Specific Weight
|  |  |  | 11 | 1.2692 | 0.0012692 | 1.2696 | 1.2696e-06 | 0.9996 | 999.6 | - t - | - ρ - | - γ - | - t - | - ρ - | - γ -
|  |  |  | 12 | 1.234 | 0.001234 | 1.2347 | 1.2347e-06 | 0.9995 | 999.5 | (oC) | (kg/m3) | (kN/m3) | (oF) | (slugs/ft3) | (lb/ft3) | (lb/US gallon)
|  |  |  | 13 | 1.2005 | 0.0012005 | 1.2012 | 1.2012e-06 | 0.9994 | 999.4 | 0 | 999.8 | 9.806 | 32 | 1.94 | 62.42 | 8.3436
|  |  |  | 14 | 1.1683 | 0.0011683 | 1.1692 | 1.1692e-06 | 0.9992 | 999.2 | 4 | 1000 | 9.807 | 40 | 1.94 | 62.43 | 8.3451
|  |  |  | 15 | 1.1375 | 0.0011375 | 1.1386 | 1.1386e-06 | 0.9991 | 999.1 | 10 | 999.7 | 9.804 | 50 | 1.94 | 62.41 | 8.343
|  |  |  | 16 | 1.1081 | 0.0011081 | 1.1092 | 1.1092e-06 | 0.9989 | 998.9 | 20 | 998.2 | 9.789 | 60 | 1.938 | 62.37 | 8.3378
|  |  |  | 17 | 1.0798 | 0.0010798 | 1.0811 | 1.0811e-06 | 0.9988 | 998.8 | 30 | 995.7 | 9.765 | 70 | 1.936 | 62.3 | 8.329
|  |  |  | 18 | 1.0526 | 0.0010526 | 1.0541 | 1.0541e-06 | 0.9986 | 998.6 | 40 | 992.2 | 9.731 | 80 | 1.934 | 62.22 | 8.3176
|  |  |  | 19 | 1.0266 | 0.0010266 | 1.0282 | 1.0282e-06 | 0.9984 | 998.4 | 50 | 988.1 | 9.69 | 90 | 1.931 | 62.11 | 8.3077
|  |  |  | 20 | 1.0016 | 0.0010016 | 1.0034 | 1.0034e-06 | 0.9982 | 998.2 | 60 | 983.2 | 9.642 | 100 | 1.927 | 62 | 8.2877
|  |  |  | 21 | 0.9775 | 0.0009775 | 0.9795 | 9.795e-07 | 0.998 | 998 | 70 | 977.8 | 9.589 | 120 | 1.918 | 61.71 | 8.2498
|  |  |  | 22 | 0.9544 | 0.0009544 | 0.9565 | 9.565e-07 | 0.9978 | 997.8 | 80 | 971.8 | 9.53 | 140 | 1.908 | 61.38 | 8.2048
|  |  |  | 23 | 0.9321 | 0.0009321 | 0.9344 | 9.344e-07 | 0.9975 | 997.5 | 90 | 965.3 | 9.467 | 160 | 1.896 | 61 | 8.1537
|  |  |  | 24 | 0.9107 | 0.0009107 | 0.9131 | 9.131e-07 | 0.9973 | 997.3 | 100 | 958.4 | 9.399 | 180 | 1.883 | 60.58 | 8.0969
|  |  |  | 25 | 0.89 | 0.00089 | 0.8926 | 8.926e-07 | 0.997 | 997 |  |  |  | 200 | 1.869 | 60.12 | 8.0351
|  |  |  | 26 | 0.8701 | 0.0008701 | 0.8729 | 8.729e-07 | 0.9968 | 996.8 |  |  |  | 212 | 1.86 | 59.83 | 7.9957
|  |  |  | 27 | 0.8509 | 0.0008509 | 0.8539 | 8.539e-07 | 0.9965 | 996.5
|  |  |  | 28 | 0.8324 | 0.0008324 | 0.8355 | 8.355e-07 | 0.9962 | 996.2
|  |  |  | 29 | 0.8145 | 0.0008145 | 0.8178 | 8.178e-07 | 0.9959 | 995.9
|  |  |  | 30 | 0.7972 | 0.0007972 | 0.8007 | 8.007e-07 | 0.9956 | 995.6
|  |  |  | 31 | 0.7805 | 0.0007805 | 0.7842 | 7.842e-07 | 0.9953 | 995.3
|  |  |  | 32 | 0.7644 | 0.0007644 | 0.7682 | 7.682e-07 | 0.995 | 995
|  |  |  | 33 | 0.7488 | 0.0007488 | 0.7528 | 7.528e-07 | 0.9947 | 994.7
|  |  |  | 34 | 0.7337 | 0.0007337 | 0.7379 | 7.379e-07 | 0.9944 | 994.4
|  |  |  | 35 | 0.7191 | 0.0007191 | 0.7234 | 7.234e-07 | 0.994 | 994
|  |  |  | 36 | 0.705 | 0.000705 | 0.7095 | 7.095e-07 | 0.9937 | 993.7
|  |  |  | 37 | 0.6913 | 0.0006913 | 0.6959 | 6.959e-07 | 0.9933 | 993.3
|  |  |  | 38 | 0.678 | 0.000678 | 0.6828 | 6.828e-07 | 0.993 | 993
|  |  |  | 39 | 0.6652 | 0.0006652 | 0.6702 | 6.702e-07 | 0.9926 | 992.6
|  |  |  | 40 | 0.6527 | 0.0006527 | 0.6579 | 6.579e-07 | 0.9922 | 992.2
|  |  |  | 45 | 0.5958 | 0.0005958 | 0.6017 | 6.017e-07 | 0.9902 | 990.2
|  |  |  | 50 | 0.5465 | 0.0005465 | 0.5531 | 5.531e-07 | 0.988 | 988
|  |  |  | 55 | 0.5036 | 0.0005036 | 0.5109 | 5.109e-07 | 0.9857 | 985.7
|  |  |  | 60 | 0.466 | 0.000466 | 0.474 | 4.74e-07 | 0.9832 | 983.2
|  |  |  | 65 | 0.4329 | 0.0004329 | 0.4415 | 4.415e-07 | 0.9806 | 980.6
|  |  |  | 70 | 0.4035 | 0.0004035 | 0.4127 | 4.127e-07 | 0.9778 | 977.8
|  |  |  | 75 | 0.3774 | 0.0003774 | 0.3872 | 3.872e-07 | 0.9748 | 974.8
|  |  |  | 80 | 0.354 | 0.000354 | 0.3643 | 3.643e-07 | 0.9718 | 971.8